## Sheet2
Filename | solution concentration (mol/L) | pressure/mbar | time/s | z scale | x,y size | substrate | contact angle/degree | scan line /frame | scan point/line
p1_1_5mgml_0002 | 1.305e-05 | 100 | 0.5 | (-5 nm - 15 nm) | 2.0 μm*2.0 μm | N-(6-aminohexyl)aminopropyltrimethoxysilane(AAPTMS)/glass | 53 | 512 | 1024
p1_1_5mgml_0003 | 1.305e-05 | 100 | 0.5 | (-5 nm - 15 nm) | 2.0 μm*2.0 μm | N-(6-aminohexyl)aminopropyltrimethoxysilane(AAPTMS)/glass | 53 | 512 | 1024
p1_1_5mgml_0004 | 1.305e-05 | 100 | 0.5 | (-5 nm - 15 nm) | 2.0 μm*2.0 μm | N-(6-aminohexyl)aminopropyltrimethoxysilane(AAPTMS)/glass | 53 | 512 | 1024
p1_1_5mgml_0005 | 1.305e-05 | 100 | 0.5 | (-5 nm - 15 nm) | 2.0 μm*2.0 μm | N-(6-aminohexyl)aminopropyltrimethoxysilane(AAPTMS)/glass | 53 | 512 | 1024
p1_2_5mgml_0002 | 1.305e-05 | 100 | 1.5 | (-25 nm - 25 nm) | 3.6 μm*3.6 μm | N-(6-aminohexyl)aminopropyltrimethoxysilane(AAPTMS)/glass | 53 | 512 | 1024
p1_2_5mgml_0003 | 1.305e-05 | 100 | 1.5 | (-25 nm - 25 nm) | 3.6 μm*3.6 μm | N-(6-aminohexyl)aminopropyltrimethoxysilane(AAPTMS)/glass | 53 | 512 | 1024
p1_2_5mgml_0004 | 1.305e-05 | 100 | 1.5 | (-25 nm - 25 nm) | 3.6 μm*3.6 μm | N-(6-aminohexyl)aminopropyltrimethoxysilane(AAPTMS)/glass | 53 | 512 | 1024
p1_2_5mgml_0005 | 1.305e-05 | 100 | 1.5 | (-25 nm - 25 nm) | 3.6 μm*3.6 μm | N-(6-aminohexyl)aminopropyltrimethoxysilane(AAPTMS)/glass | 53 | 512 | 1024
p2_2_5mgml_0003 | 1.305e-05 | 100 | 0.05 | (-10 nm - 10 nm) | 1.2 μm*1.2 μm | N-(6-aminohexyl)aminopropyltrimethoxysilane(AAPTMS)/glass | 53 | 512 | 1024
p2_2_5mgml_0004 | 1.305e-05 | 100 | 0.05 | (-10 nm - 10 nm) | 1.2 μm*1.2 μm | N-(6-aminohexyl)aminopropyltrimethoxysilane(AAPTMS)/glass | 53 | 512 | 1024
p2_2_5mgml_0005 | 1.305e-05 | 100 | 0.05 | (-10 nm - 10 nm) | 1.2 μm*1.2 μm | N-(6-aminohexyl)aminopropyltrimethoxysilane(AAPTMS)/glass | 53 | 512 | 1024
p2_2_5mgml_0006 | 1.305e-05 | 100 | 0.05 | (-10 nm - 10 nm) | 1.2 μm*1.2 μm | N-(6-aminohexyl)aminopropyltrimethoxysilane(AAPTMS)/glass | 53 | 512 | 1024
p4_5mgml_0002 | 1.305e-05 | 10 | 0.05 | (-10 nm - 10 nm) | 1.0 μm*1.0 μm | N-(6-aminohexyl)aminopropyltrimethoxysilane(AAPTMS)/glass | 53 | 512 | 1024
p4_5mgml_0003 | 1.305e-05 | 10 | 0.05 | (-10 nm - 10 nm) | 1.0 μm*1.0 μm | N-(6-aminohexyl)aminopropyltrimethoxysilane(AAPTMS)/glass | 53 | 512 | 1024
p4_5mgml_0004 | 1.305e-05 | 10 | 0.05 | (-10 nm - 10 nm) | 1.0 μm*1.0 μm | N-(6-aminohexyl)aminopropyltrimethoxysilane(AAPTMS)/glass | 53 | 512 | 1024
p4_5mgml_0005 | 1.305e-05 | 10 | 0.05 | (-10 nm - 10 nm) | 1.0 μm*1.0 μm | N-(6-aminohexyl)aminopropyltrimethoxysilane(AAPTMS)/glass | 53 | 512 | 1024
p100037 | 2.61e-06 | 100 | 0.1 | (-10 nm - 10 nm) | 1.9 μm*1.9 μm | N-(6-aminohexyl)aminopropyltrimethoxysilane(AAPTMS)/glass | 53 | 512 | 512
p100035 | 2.61e-06 | 100 | 0.1 | (-10 nm - 10 nm) | 2.06 μm*2.06 μm | N-(6-aminohexyl)aminopropyltrimethoxysilane(AAPTMS)/glass | 53 | 512 | 512
p100033 | 2.61e-06 | 100 | 0.1 | (-10 nm - 10 nm) | 2.04 μm*2.04 μm | N-(6-aminohexyl)aminopropyltrimethoxysilane(AAPTMS)/glass | 53 | 512 | 512
p100025 | 2.61e-06 | 100 | 0.1 | (-10 nm - 10 nm) | 1.74μm*1.74 μm | N-(6-aminohexyl)aminopropyltrimethoxysilane(AAPTMS)/glass | 53 | 512 | 512
p100031 | 2.61e-06 | 100 | 0.1 | (-10 nm - 10 nm) | 2.03μm*2.03 μm | N-(6-aminohexyl)aminopropyltrimethoxysilane(AAPTMS)/glass | 53 | 512 | 512
p90035 | 1.305e-05 | 100 | 0.1 | (-10 nm - 10 nm) | 2 μm*2.0 μm | N-(6-aminohexyl)aminopropyltrimethoxysilane(AAPTMS)/glass | 53 | 512 | 512
p90031 | 1.305e-05 | 100 | 0.1 | (-10 nm - 10 nm) | 2 μm*2.0 μm | N-(6-aminohexyl)aminopropyltrimethoxysilane(AAPTMS)/glass | 53 | 512 | 512
p90024 | 1.305e-05 | 100 | 0.1 | (-10 nm - 10 nm) | 2.2 μm*2.20 μm | N-(6-aminohexyl)aminopropyltrimethoxysilane(AAPTMS)/glass | 53 | 512 | 512
p90029 | 1.305e-05 | 100 | 0.1 | (-10 nm - 10 nm) | 2.2 μm*2.20 μm | N-(6-aminohexyl)aminopropyltrimethoxysilane(AAPTMS)/glass | 53 | 512 | 512
512